## C1A3U
C1A3U (V) | Meas 1 | Meas 2 | Meas 3 | Avg angle (Deg) | std (Deg)
0 | -0.00545 | -0.00447 | -0.00454 | -0.00482 | 0.0005467175
10 | 0.00357 | -0.00132 | 0.00121 | 0.001153333 | 0.002445492
20 | 0.01932 | 0.01569 | 0.0189 | 0.01797 | 0.001985674
30 | 0.04541 | 0.04872 | 0.04425 | 0.04612667 | 0.002319576
40 | 0.08429 | 0.0816 | 0.08166 | 0.08251667 | 0.001536045
50 | 0.14186 | 0.14522 | 0.14148 | 0.1428533 | 0.002058381
60 | 0.22989 | 0.22493 | 0.22829 | 0.2277033 | 0.002531508
70 | 0.41541 | 0.41609 | 0.41257 | 0.41469 | 0.00186719
80 | 0.70961 | 0.71861 | 0.70821 | 0.7121433 | 0.005643876 |  | We stopped the test
[6 empty] | 0 | 1.17187

## C1A3D
C1A3D | Meas 1 | Meas 2 | Meas 3 | Avg angle (Deg) | std (Deg)
0 | -0.00898 | -0.01448 | -0.00874 | -0.01073333 | 0.003246927
10 | -0.0092 | -0.01221 | -0.00889 | -0.0101 | 0.001833876
20 | -0.01505 | -0.02165 | -0.01385 | -0.01685 | 0.0042
30 | -0.03645 | -0.03767 | -0.03789 | -0.03733667 | 0.0007757147
40 | -0.06676 | -0.06713 | -0.06569 | -0.06652667 | 0.0007478191
50 | -0.11753 | -0.12116 | -0.11845 | -0.1190467 | 0.001887123
60 | -0.18378 | -0.18036 | -0.1852 | -0.1831133 | 0.002487917
70 | -0.27382 | -0.27392 | -0.2749 | -0.2742133 | 0.0005967691
80 | -0.39201 | -0.3865 | -0.39015 | -0.3895533 | 0.00280304
When Voltage is applied as 90 V, the mirror becomes flat

## Chip2
C2E2D | Meas 1 | Meas 2 | Meas 3 | C2E2U | Meas 1 | Meas 2 | Meas 3 | C2E5U | Meas 1 | Meas 2 | Meas 3 | C2E5D | Meas 1 | Meas 2 | Meas 3
0 | -0.0003 | 0.00102 | 0.00982 | 0 |  |  |  | 0 |  |  |  | 0
10 | 0.00082 | 0.0021 | 0.00217 | 10 |  |  |  | 10 |  |  |  | 10
15 |  |  |  | 15 |  |  |  | 15 |  |  |  | 15
20 | -0.01265 | 0.00311 | 0.003 | 20 |  |  |  | 20 |  |  |  | 20
25 |  |  |  | 25 |  |  |  | 25 |  |  |  | 25
30 | 0.00206 | 0.00309 | 0.00325 | 30 |  |  |  | 30 |  |  |  | 30
35 |  |  |  | 35 |  |  |  | 35 |  |  |  | 35
40 | 0.00113 |  |  | 40 | -0.00341 |  |  | 40 |  |  |  | 40
45 |  |  |  | 45 |  |  |  | 45 |  |  |  | 45
50 | -0.00062 |  |  | 50 |  |  |  | 50 |  |  |  | 50 | 0.03143
55 |  |  |  | 55 |  |  |  | 55 |  |  |  | 55
60 |  |  |  | 60 |  |  |  | 60 | -0.01472 |  |  | 60
65 |  |  |  | 65 |  |  |  | 65 |  |  |  | 65
70 |  |  |  | 70 |  |  |  | 70 |  |  |  | 70
75 |  |  |  | 75 |  |  |  | 75 |  |  |  | 75
80 |  |  |  | 80 |  |  |  | 80 |  |  |  | 80
85 |  |  |  | 85 |  |  |  | 85 |  |  |  | 85
90 |  |  |  | 90 |  |  |  | 90 |  |  |  | 90
95 |  |  |  | 95 |  |  |  | 95 |  |  |  | 95
100 |  |  |  | 100 |  |  |  | 100 |  |  |  | 100
105 |  |  |  | 105 |  |  |  | 105 |  |  |  | 105
110 |  |  |  | 110 |  |  |  | 110 |  |  |  | 110
115 |  |  |  | 115 |  |  |  | 115 |  |  |  | 115
120 |  |  |  | 120 |  |  |  | 120 |  |  |  | 120
125 |  |  |  | 125 |  |  |  | 125 |  |  |  | 125
130 |  |  |  | 130 |  |  |  | 130 |  |  |  | 130
135 |  |  |  | 135 |  |  |  | 135 |  |  |  | 135
The mirrors in this chip don’t tilt

## C3A2U
C3A2U | Meas 1 | Meas 2 | Meas 3 | Avg angle (Deg) | std (Deg)
0 | -0.00337 | -0.00499 | -0.00489 | -0.004416667 | 0.0009078179
10 | -0.00115 | -0.00158 | 0.00325 | 0.0001733333 | 0.002673132
20 | 0.00779 | 0.00871 | 0.00324 | 0.00658 | 0.002928874
30 | 0.01873 | 0.02582 | 0.02338 | 0.02264333 | 0.003601949
40 | 0.04601 | 0.05297 | 0.05001 | 0.04966333 | 0.003492926
50 | 0.08945 | 0.10327 | 0.09843 | 0.09705 | 0.007012589
60 | 0.15169 | 0.16386 | 0.16102 | 0.1588567 | 0.006366886
70 | 0.24389 | 0.25494 | 0.2513 | 0.2500433 | 0.005631166
80 | 0.39428 | 0.39933 | 0.39898 | 0.39753 | 0.002820018
90 | 0.54311 | 0.55191 | 0.54982 | 0.54828 | 0.004597684
100 | 0.75182 | 0.76089 | 0.76475 | 0.7591533 | 0.006637638
110 | 1.12568 | 1.13258 | 1.13042 | 1.12956 | 0.003529476 | V = 130 | Breakdown | Wirebond seems fine

## C3A2D
C3A2D | Meas 1 | Meas 2 | Meas 3 | Avg angle (Deg) | std (Deg)
0 | 0.00123 | -0.00042 | 0.00494 | 0.001916667 | 0.002745184
10 | -0.00472 | -0.00086 | -0.0042 | -0.00326 | 0.00209466
20 | -0.00538 | -0.00482 | -0.00213 | -0.00411 | 0.001737441
30 | -0.02825 | -0.02262 | -0.01921 | -0.02336 | 0.004565205
40 | -0.05599 | -0.0547 | -0.05713 | -0.05594 | 0.001215771
50 | -0.11015 | -0.10527 | -0.10621 | -0.10721 | 0.002589131
60 | -0.18578 | -0.17714 | -0.1763 | -0.17974 | 0.005247628
70 | -0.28075 | -0.27378 | -0.27031 | -0.2749467 | 0.005316882
80 | -0.39293 | -0.38774 | -0.38778 | -0.3894833 | 0.002984968
90 | -0.56488 | -0.55786 | -0.55536 | -0.5593667 | 0.004935599
[6 empty] | V = 100 | Spark and breakdown | Electrode seems fine

## C4A3U
C4A3U | Meas 1 | Meas 2 | Meas 3 | Avg angle (Deg) | std (Deg)
0 | -0.00281 | 0.00247 | -0.0037 | -0.001346667 | 0.003335151
10 | 0.01489 | 0.0141 | 0.01774 | 0.01557667 | 0.001914689
15 | 0.01763 | 0.02346 | 0.026 | 0.02236333 | 0.004291414
20 | 0.03183 | 0.03111 | 0.03435 | 0.03243 | 0.001701294
25 | 0.02715 | 0.03056 | 0.03564 | 0.03111667 | 0.004272287
30 | 0.03143 | 0.0313 | 0.03531 | 0.03268 | 0.002278574
35 | 0.03272 | 0.02979 | 0.0322 | 0.03157 | 0.001563298
40 | 0.03657 | 0.03697 | 0.04487 | 0.03947 | 0.004680812
45 | 0.04727 | 0.04664 | 0.04826 | 0.04739 | 0.0008166395
50 | 0.05841 | 0.05827 | 0.06137 | 0.05935 | 0.001750771
55 | 0.07243 | 0.07269 | 0.07558 | 0.07356667 | 0.001748437
60 | 0.08532 | 0.0934 | 0.09887 | 0.09253 | 0.006816766
65 | 0.11612 | 0.11566 | 0.12101 | 0.1175967 | 0.002964968
70 | 0.1357 | 0.1385 | 0.14327 | 0.1391567 | 0.003827484
75 | 0.16331 | 0.16315 | 0.16628 | 0.1642467 | 0.001762735
80 | 0.19613 | 0.19482 | 0.20082 | 0.1972567 | 0.003154684
85 | 0.22893 | 0.23121 | 0.23889 | 0.23301 | 0.005218276
90 | 0.26484 | 0.26836 | 0.27103 | 0.2680767 | 0.003104711
95 | 0.30941 | 0.31161 | 0.31281 | 0.3112767 | 0.001724336
100 | 0.381 | 0.35483 | 0.35345 | 0.3630933 | 0.01552297
105 | 0.40174 | 0.40915 | 0.41065 | 0.40718 | 0.004770503
110 | 0.4626 | 0.46414 | 0.4653 | 0.4640133 | 0.001354449
115 | 0.51477 | 0.52354 | 0.52375 | 0.5206867 | 0.005125059
120 | 0.59672 | 0.59676 | 0.60093 | 0.5981367 | 0.00241918
125 | 0.67839 | 0.68232 | 0.68422 | 0.6816433 | 0.00297332
[6 empty] | 135 | Spark and breakdown | A3U wirebond broken

## C4A3D
C4A3D | Meas 1 | Meas 2 | Meas 3 | Avg angle (Deg) | std (Deg)
0 | -0.00767 |  |  | -0.00767 | 0
10 | -0.01521 | -0.0157 | -0.01582 | -0.01557667 | 0.0003231615
15 | -0.02315 | -0.02538 | -0.02736 | -0.02529667 | 0.002106237
20 | -0.03062 | -0.02706 | -0.02753 | -0.02840333 | 0.00193402
25 | -0.03864 | -0.03945 | -0.03348 | -0.03719 | 0.003238379
30 | -0.05408 | -0.05638 | -0.05292 | -0.05446 | 0.001761022
35 | -0.06443 | -0.06423 | -0.05972 | -0.06279333 | 0.002663463
[6 empty] | V = 40 | Flat