## C4B1U
C4B1U | Meas 1 | Meas 2 | Avg angle (Deg) | std (Deg)
0 | 0.00633 | 0.00898 | 0.007655 | 0.001873833
15 | 0.001995 | 0.01654 | 0.0092675 | 0.01028487
30.63 | 0.0559 | 0.05509 | 0.055495 | 0.0005727565
40 | 0.08522 | 0.08971 | 0.087465 | 0.003174909
50 | 0.10637 | 0.10449 | 0.10543 | 0.001329361
60 | 0.10786 | 0.10866 | 0.10826 | 0.0005656854
72.7 | 0.1562 | 0.15147 | 0.153835 | 0.003344615
83.8 | 0.1917 | 0.1958 | 0.19375 | 0.002899138
89.3 | 0.23078 | 0.2223 | 0.22654 | 0.005996266
96.8 | 0.27166 | 0.26453 | 0.268095 | 0.005041671
103.3 | 0.31754 | 0.31815 | 0.317845 | 0.0004313351
108.1 | 0.36556 | 0.36033 | 0.362945 | 0.003698168
113.8 | 0.41 | 0.4053 | 0.40765 | 0.003323402
118.3 | 0.45821 | 0.45694 | 0.457575 | 0.0008980256
122.9 | 0.50725 | 0.50651 | 0.50688 | 0.000523259

## C4B1D
C4B1D | Meas 1 | Meas 2 | Avg angle (Deg) | std (Deg)
0 | -0.00081 | -0.00023 | -0.00052 | 0.0004101219
15.2 | -0.01008 | -0.01185 | -0.010965 | 0.001251579
30.3 | -0.0222 | -0.02318 | -0.02269 | 0.0006929646
40 | -0.04093 | -0.03939 | -0.04016 | 0.001088944
50 | -0.0773 | -0.07589 | -0.076595 | 0.0009970206
60 | -0.12323 | -0.12161 | -0.12242 | 0.001145513
73 | -0.19595 | -0.19425 | -0.1951 | 0.001202082
82 | -0.26233 | -0.25978 | -0.261055 | 0.001803122
87 | -0.30383 | -0.30304 | -0.303435 | 0.0005586144
93.6 | -0.35548 | -0.36574 | -0.36061 | 0.007254916
102.1 | -0.46004 | -0.46508 | -0.46256 | 0.003563818
107.4 | -0.55139 | -0.55458 | -0.552985 | 0.002255671
109.8 | -0.61405 | -0.617 | -0.615525 | 0.002085965
112.3 | -0.66204 | -0.66273 | -0.662385 | 0.0004879037
115 | -0.6963 | -0.70028 | -0.69829 | 0.002814285

## C4A6U
C4A6U | Meas 1 | Meas 2 | Avg angle (Deg) | std (Deg)
0 | 0.00436 | 0.00302 | 0.00369 | 0.0009475231
15.1 | 0.01442 | 0.01444 | 0.01443 | 1.414214e-05
30 | 0.04033 | 0.04073 | 0.04053 | 0.0002828427
40.5 | 0.07716 | 0.07762 | 0.07739 | 0.0003252691
50.7 | 0.11222 | 0.11011 | 0.111165 | 0.001491995
60 | 0.15062 | 0.15022 | 0.15042 | 0.0002828427
67.8 | 0.19022 | 0.19137 | 0.190795 | 0.0008131728
78.1 | 0.24796 | 0.24974 | 0.24885 | 0.00125865
85.3 | 0.27877 | 0.28185 | 0.28031 | 0.002177889
90.4 | 0.31409 | 0.3148 | 0.314445 | 0.0005020458
97.6 | 0.35779 | 0.36132 | 0.359555 | 0.002496087
105.9 | 0.41915 | 0.42335 | 0.42125 | 0.002969848
112.6 | 0.4912 | 0.49599 | 0.493595 | 0.003387041
116.8 | 0.51966 | 0.52525 | 0.522455 | 0.003952727
122.5 | 0.57897 | 0.58487 | 0.58192 | 0.00417193

## C4A6D
C4A6D | Meas 1 | Meas 2 | Avg angle (Deg) | std (Deg)
0 | 0.009 | 0.01111 | 0.010055 | 0.001491995
15.1 | -0.00212 | -0.0031 | -0.00261 | 0.0006929646
30.3 | -0.01331 | -0.01323 | -0.01327 | 5.656854e-05
40.1 | -0.03953 | -0.03659 | -0.03806 | 0.002078894
50 | -0.05433 | -0.0558 | -0.055065 | 0.001039447
60 | -0.07168 | -0.07102 | -0.07135 | 0.0004666905
75.2 | -0.11573 | -0.11667 | -0.1162 | 0.0006646804
81.1 | -0.14906 | -0.14577 | -0.147415 | 0.002326381
87.4 | -0.17658 | -0.1758 | -0.17619 | 0.0005515433
92.2 | -0.19333 | -0.19066 | -0.191995 | 0.001887975 | shorted here

## C4A2D
C4A2D | Meas 1 | Meas 2 | Meas 3 | Avg angle (Deg) | std (Deg)
0 | 0.00818 | -0.0218 | 0.13859 | 0.04165667 | 0.08527458
15 | -0.00749 | -0.08963 | 0.09219 | -0.001643333 | 0.0910509
30 | 0.01436 | -0.13497 | 0.06871 | -0.0173 | 0.1054664
40 | -0.01289 | -0.17884 | 0.00918 | -0.06085 | 0.1027765
50 | -0.04245 | -0.16817 | -0.00013 | -0.07025 | 0.08740132
60 | -0.06434 | -0.196 | -0.04667 | -0.1023367 | 0.08159456
70 | -0.08273 | -0.23305 | -0.03079 | -0.1155233 | 0.105042
80 | -0.11984 | -0.26606 | -0.09603 | -0.1606433 | 0.09206647
90 | -0.19714 | -0.31875 | -0.14077 | -0.2188867 | 0.09096103
93 | -0.15846 | -0.29292 | -0.13301 | -0.1947967 | 0.08592478
96 | -0.22337 | -0.34184 | -0.14688 | -0.2373633 | 0.09823039
100 | -0.21569 | -0.36061 | -0.20046 | -0.25892 | 0.08839474

## C3A3U
C3A3U | Meas 1 | Meas 2 | Meas 3 | Avg angle (Deg) | std (Deg)
0 | -0.00425 | 0.00354 | 0.01371 | 0.008625 | 0.007191276
15 | 0.02083 | 0.02297 | 0.03434 | 0.02604667 | 0.007261504
30 | 0.07466 | 0.08173 | 0.09405 | 0.08348 | 0.009812742
40 | 0.12144 | 0.1305 | 0.14137 | 0.1311033 | 0.009978689
50 | 0.21614 | 0.22129 | 0.22519 | 0.2208733 | 0.004539365
60 | 0.32991 | 0.3367 | 0.34632 | 0.3376433 | 0.008245571
66 | 0.4191 | 0.42691 | 0.43071 | 0.4255733 | 0.005919293
72 | 0.51746 | 0.52349 | 0.53222 | 0.52439 | 0.007421044
76.1 | 0.57304 | 0.57967 | 0.591 | 0.5812367 | 0.009081918 | Becomes flat at 77 V

## C3A3D
C3A3D | Meas 1 | Meas 2 | Meas 3 | Avg angle (Deg) | std (Deg)
0 | -0.01736 | -0.01146 | 0.0011 | -0.00518 | 0.008881261
15 | -0.03839 | -0.03046 | -0.02789 | -0.03224667 | 0.005473265
30 | -0.10196 | -0.09789 | -0.0912 | -0.09701667 | 0.005432903
40 | -0.12659 | -0.12178 | -0.12061 | -0.1229933 | 0.003169264
50 | -0.2005 | -0.1943 | -0.18845 | -0.1944167 | 0.006025847
60 | -0.28441 | -0.28059 | -0.28156 | -0.2821867 | 0.001985607
66 | -0.34701 | -0.33963 | -0.33175 | -0.3394633 | 0.007631365
72 | -0.41786 | -0.40891 | -0.40686 | -0.41121 | 0.005849573
76.4 | -0.4672 | -0.46431 | -0.45955 | -0.4636867 | 0.003862905
80 | -0.49841 | -0.49261 | -0.49032 | -0.49378 | 0.004169976
84 | -0.59623 | -0.59031 | -0.58851 | -0.5916833 | 0.004039076
88 | -0.64076 | -0.63411 | -0.63174 | -0.6355367 | 0.004676177
92 | -0.71354 | -0.70754 | -0.69931 | -0.7067967 | 0.007144063
96 | -0.80703 | -0.79861 | -0.79816 | -0.8012667 | 0.004996262
100 | -0.91215 | -0.90754 | -0.90825 | -0.9093133 | 0.002482143 | flat at 104V

## C3E5U
C3E5U | Meas 1 | Meas 2 | Avg angle (Deg) | std (Deg)
0 | -0.00306 | -0.00516 | -0.00411 | 0.001484924
15 | 0.00189 | 2e-05 | 0.000955 | 0.00132229
30 | 0.03614 | 0.03622 | 0.03618 | 5.656854e-05
40 | 0.08085 | 0.07618 | 0.078515 | 0.003302189
50 | 0.14366 | 0.13256 | 0.13811 | 0.007848885
60 | 0.21314 | 0.20842 | 0.21078 | 0.003337544
65.6 | 0.28407 | 0.26989 | 0.27698 | 0.01002677
71.7 | 0.34058 | 0.3231 | 0.33184 | 0.01236023
79.1 | 0.43505 | 0.43222 | 0.433635 | 0.002001112
84 | 0.52642 | 0.5111 | 0.51876 | 0.01083288
87.9 | 0.58993 | 0.58225 | 0.58609 | 0.00543058

## C3E5D
C3E5D | Meas 1 | Meas 2 | Avg angle (Deg) | std (Deg)
0 | -0.00933 | -0.01031 | -0.00982 | 0.0006929646
15 | -0.0324 | -0.03257 | -0.032485 | 0.0001202082
30 | -0.09284 | -0.09562 | -0.09423 | 0.001965757
40 | -0.15727 | -0.16438 | -0.160825 | 0.005027529
50 | -0.23234 | -0.23435 | -0.233345 | 0.001421285
60 | -0.30344 | -0.30691 | -0.305175 | 0.002453661

## C1A4U
C1A4U | Meas 1 | Meas 2 | Avg angle (Deg) | std (Deg)
0 | -0.0108 | -0.01294 | -0.01187 | 0.001513209
15 | 0.01678 | 0.0167 | 0.01674 | 5.656854e-05
30 | 0.08046 | 0.07913 | 0.079795 | 0.000940452
40 | 0.14211 | 0.14175 | 0.14193 | 0.0002545584 | flat at 50V

## C1A4D
C1A4D | Meas 1 | Meas 2 | Avg angle (Deg) | std (Deg)
0 | 0.00519 | 0.00711 | 0.00615 | 0.001357645
15 | -0.013 | -0.01212 | -0.01256 | 0.000622254
30 | -0.06618 | -0.06838 | -0.06728 | 0.001555635
40 | -0.12812 | -0.12854 | -0.12833 | 0.0002969848
50 | -0.21726 | -0.2169 | -0.21708 | 0.0002545584
60 | -0.32709 | -0.3249 | -0.325995 | 0.001548564
66.3 | -0.42108 | -0.42486 | -0.42297 | 0.002672864
73.5 | -0.55697 | -0.55744 | -0.557205 | 0.0003323402 | flat at 74 V

## C1A1U
C1A1U | Meas 1 | Meas 2 | Avg angle (Deg) | std (Deg)
0 | -0.00458 | -0.00626 | -0.00542 | 0.001187939
15 | 0.0162 | 0.0138 | 0.015 | 0.001697056
30 | 0.05803 | 0.05386 | 0.055945 | 0.002948635
40 | 0.08369 | 0.08163 | 0.08266 | 0.00145664
50 | 0.14988 | 0.14605 | 0.147965 | 0.002708219
60 | 0.22761 | 0.22494 | 0.226275 | 0.001887975
66 | 0.28439 | 0.28206 | 0.283225 | 0.001647559
71.5 | 0.30917 | 0.30712 | 0.308145 | 0.001449569
77.5 | 0.38325 | 0.38204 | 0.382645 | 0.0008555992
82.7 | 0.44517 | 0.44384 | 0.444505 | 0.000940452
87.1 | 0.79801 | 0.79114 | 0.794575 | 0.004857824 | wait for 1 min, snap down to 1.79 Deg

## C1A1D
C1A1D | Meas 1 | Meas 2 | Avg angle (Deg) | std (Deg)
0 | 0.00528 | 0.00067 | 0.00067 | 0.003259762
20 | -0.00467 | -0.0058 | -0.005235 | 0.0007990307
30 | -0.09009 | -0.08899 | -0.08954 | 0.0007778175 | shorted

## C1A5U
C1A4U | Meas 1 | Meas 2 | Avg angle (Deg) | std (Deg)
0 | 0.00279 | 0.00423 | 0.00423 | 0.001018234
15 | 0.02194 | 0.02321 | 0.022575 | 0.0008980256
30 | 0.08056 | 0.08601 | 0.083285 | 0.003853732 | Flat at 40V