## C4A1D
C4A1D
0 | 0.00324
40 | -0.12248
50 | -0.18917
60 | -0.27189
67.5 | -0.36333
74.7 | -0.45067
|  | 80.3 | mirror becomes flat
GND electrode remains OK
Resistance between A1D and GND becomes 14.47kOhm from open

## C4B2U
C4B2U
0 | 0.00986
30 | 0.07402
40 | 0.11762
50 | 0.19324
60 | 0.27779
shorted but GND remains OK
resistance between B2U and GND becomes 24.2Ohm from open

## C4B1U
C4B1U
0 | 0.00123
34.5 | 0.08032
45.12 | 0.13287
55.72 | 0.21893
66.5 | 0.33032
72.2 | 0.39745
79.5 | 0.5113
85 | 0.60446
89.5 | 0.71307
94.2 | 0.83596 | GND burnt

## C4A4D
C4A4D
0 | 0.00906
35 | -0.07339
45 | -0.12501
54 | -0.18412
63.2 | -0.26008
73.6 | -0.36757
82.7 | -0.49039
87.9 | -0.5775 | resistance between A4D and GND becomes 137kOhm
GND remains fine

## C4A5D
C4A5D
0 | -0.00059
35.54 | -0.08454
45.6 | -0.13541
53.66 | -0.19064
63.41 | -0.27178
68.5 | -0.32838
73 | -0.37672
77.8 | -0.4381
83.2 | -0.51222
85.6 |  | resistance between A5D and GND becomes 10.99kOhm from open

## C4A6U
C4A6U
0 | -0.00448
35.28 | 0.07435
44.53 | 0.11211
53.52 | 0.17859
|  | 60 | GND burnt

## C4A5U
C4A5U
0 | 0.00322
35.18 | 0.08309
45.23 | 0.13387
56.59 | 0.21213
62.38 | 0.26786
67.5 | 0.31131
73.5 | 0.38399
77.5 | 0.43224
81.6 | 0.49056
85.6 | 0.56408
88.9 | 0.62141
92.2 | 0.68415
94.7 | 0.74495

## C3A4U
C3A4U
0 | 0.00414
35.65 | 0.13953
43.16 | 0.18935
47.99 | 0.2526
52.12 | 0.2996
56.38 | 0.3622
60.04 | 0.41172
63.92 | 0.48692
66.9 | 0.54087
69.5 | 0.59829
72.7 | 0.66869
76.2 | 0.76734
78.2 | 0.83494
80.8 | 0.92804
83.4 | 1.0449
84.9 | 1.1296
86 | 1.20299
|  | 87.1 | GND burnt

## C3E5D
C3E5D
0 | 0.00022
35 | -0.12069
45.28 | -0.21466
50.58 | -0.27913
55.72 | -0.34888
60.4 | -0.41948
67.2 | -0.54281
70.6 | -0.63147
74.3 | -0.73453
77.6 | -0.84217
80.8 | -0.96835
83.9 | -1.13134
86.5 | -1.31197
87.8 | -1.47685
|  | 88.7 | GND burnt