## C4B1U
C4B1U (V) | Meas 1 | Meas 2 | Avg angle (Deg) | std (Deg)
0 | 0.00474 | 0.00478 | 0.00476 | 2.828427e-05
20 | 0.02323 | 0.02809 | 0.02566 | 0.003436539
40.2 | 0.09952 | 0.09652 | 0.09802 | 0.00212132
55 | 0.18487 | 0.18782 | 0.186345 | 0.002085965
62 | 0.24051 | 0.24406 | 0.242285 | 0.002510229
70 | 0.3088 | 0.30838 | 0.30859 | 0.0002969848
76.8 | 0.39384 | 0.39384 | 0.39384 | 0
81.7 | 0.47774 | 0.47785 | 0.477795 | 7.778175e-05
86.5 | 0.55549 | 0.55202 | 0.553755 | 0.002453661
91.1 | 0.63635 | 0.63804 | 0.637195 | 0.00119501
95.8 | 0.73358 | 0.73999 | 0.736785 | 0.004532554
101.1 | 0.86165 | 0.86687 | 0.86426 | 0.003691097
106.1 | 1.03283 | 1.02822 | 1.030525 | 0.003259762
108.3 | 1.12005 | 1.11461 | 1.11733 | 0.003846661
110.7 | 1.23798 | 1.24287 | 1.240425 | 0.003457752
113.3 | 1.43233 | 1.4306 | 1.431465 | 0.001223295
GND bond pad burnt at 114 V

## C4B2D
C4B2D (V) | Meas 1 | Meas 2 | Avg angle (Deg) | std (Deg)
0 | -0.00125 | 0.00111 | -7e-05 | 0.001668772
20 | -0.0227 | -0.02028 | -0.02149 | 0.001711198
35 | -0.07024 | -0.06925 | -0.069745 | 0.0007000357
50 | -0.14506 | -0.13731 | -0.141185 | 0.005480078
60 | -0.2168 | -0.20816 | -0.21248 | 0.006109403
70 | -0.29189 | -0.28958 | -0.290735 | 0.001633417
80.3 | -0.43772 | -0.43537 | -0.436545 | 0.001661701
[5 empty] | flat at 87.1V | No electrods burnt
Not shorted

## C4A4D
C4A4D (V) | Meas 1 | Meas 2 | Avg angle (Deg) | std (Deg)
0 | 0.00144 | 0.00056 | 0.001 | 0.000622254
20 | -0.02438 | -0.02748 | -0.02593 | 0.002192031
35 | -0.0732 | -0.07326 | -0.07323 | 4.242641e-05
50 | -0.15139 | -0.15495 | -0.15317 | 0.0025173
60 | -0.22648 | -0.22798 | -0.22723 | 0.00106066
70 | -0.32105 | -0.32324 | -0.322145 | 0.001548564
80.3 | -0.43839 | -0.44203 | -0.44021 | 0.002573869
86 | -0.52438 | -0.52413 | -0.524255 | 0.0001767767
burnt at 93.1V

## C4others
C4A5D | doesn't tilt
C4A6D | doesn't tilt
C4A5U | 94.7 | 0.65305
| 107.8 | 1.03084
| 114.1 | 1.3727
burnt at 117V

## C3A4U
C3A4U | angle | Its neighbor mirror tilts the same angle with this mirror
0 | 0.00265
40 | 0.05611
55 | 0.12393
74 | 0.18472
93.2 | 0.23416
125.8 | 0.3999
144.5 | 0.57644